## original_table2
| Materials |  |  | Applied Area |  | Experimental Environment(that produce data for ANN model) |  |  | Input |  | Activation Function | Output | Predicted/ relevant Property | Neural Network Model
1 | steel and zinc[42] |  | industrial applications |  |  |  | atmospheric environment |  | T, TOW, exposure time, SO2 and Cl- |  | sigmoid | corrosion depth | chemical | MLP
2 | 304 Stainless Steel[25] | industrial applications |  | aqueous chloride solution | T, Cl- and P |  |  | sigmoid | time of failure as a result of SCC | mechanical |  |  |  | MLP
3 | Al, low carbon steel, copper[24] | distribution and transmission electric energy lines |  | atmospheric environment | environmental parameters(exposure time, T, RH, precipitation, TOW, WV, solar radiation, Cl-, sulfur compounds and dustfall) |  |  | linear and sigmoidal tangent, logarithmic | laboratory evaluated atmospheric corrosion rates | chemical |  |  |  | MLP
4 | Iron alloy, carbon and alloy steel, grade-2 titanium[44] | industrial applications |  | atmospheric and chemically defined environments | Mo content x, Ni content (14 x), (x + 1), HCl, H2SO4, E, dE (general corrosion DC data on iron-alloy) |  |  | hyperbolic tangent | log(i), Ecorr, icorr, and Rp (general corrosion DC data on iron-alloy) | chemical |  |  |  | MLP
[5 empty] | compositions (B, C, Cr, Cu, Fe, Mn, Mo, |  |  |  | corrosion rate and log (corrosion rate) (general corrosion DC data on carbon and alloy steel)
[5 empty] | Ni, P, S, Si, Ti, and V), exposure time, log (exposure time) (general corrosion DC data on carbon and alloy steel) |  |  |  | Dmax, W, Q, ratio Q/W, O2 consumed, log (Dmax), log (W), log (Q), log (Q/W), and log (O2consumed) (localized corrosion crevice corrosion on Ti-alloy)
incubation period and the duration of experiments (localized corrosion crevice corrosion on Ti-alloy)
5 | nickel-based alloy 22[26] | industrial (nuclear waste disposal) |  | BSW-12, temperature, pH, chloride concentration, saturated NaCl electrolyte | T values, sample treatment types: welded or annealed, and exposure time (general corrosion) |  |  | hyperbolic tangent | corrosion weight loss (general corrosion) | chemical |  |  |  | MLP
|  |  |  | (chemically defined environments) | sample treatments: welded or annealed, T, pH, |  |  |  | repassivation potential (localized corrosion),
[5 empty] | Cl-, aging time, types of corrosion: general or localized (localized (service)corrosion) |  |  |  | Zr, Zi, abs(Z), and Phase (localized corrosion)
w and log(w) (localized corrosion)
6 | A357 alloy [22] | aerospace, automotive industries |  | quenching operation | deformation temperature, SR and S |  |  | tan sigmoid and log sigmoid, linear | flow stress | mechanical |  |  |  | BPNN
7 | Alloy 600[21] | pressurized water reactors (PWR), steam generator (SG) tubing and penetration nozzles |  | PWR environments | T, KI, pH, Conductivity, ECP, YS, B3(OH)3, Li |  |  | hyperbolic tan (tanh), linear | CGR | mechanical |  |  |  | BPNN
8 | Sn-Ag alloy[46] | electronics industry |  | inhibitor addition | the contents of In. Bi, Sb, RE, Sn, Ag, Cu |  |  | sigmoid, purelin | tensile strength, shear strength and solidification temperature | mechanical |  |  |  | BPNN
(chemical environment)
9 | Ti-5Al-2Sn-2Zr-4Cr-4Mo alloy[47] | industrial applications |  | elevated temperature | deformation temperature, equivalent SR, and equivalent S, |  |  | sigmoid, linear | flow stress | mechanical |  |  |  | BPNN
(on Thermechmastor-Z hot simulator)
10 | steel[41] | concrete structures and buildings |  | open atmosphere | time intervals |  |  | sigmoid | electrical potential as a factor for steel corrosion | chemical |  |  |  | BPNN
11 | dual-phase (DP) steels[32] | earthmoving machineries, gas pipelines, chemical industries and defense |  | corrosive | SIF (ΔK), and volume % of martensite content (%M) |  |  | gaussian | FCGR (da/dN) | mechanical |  |  |  | BPNN
environment
12 | Al7075-T6, Al2024-T315, D16 aluminum alloy, | aerospace and aviation industry |  | constant amplitude loading | SIF, stress ratio |  |  | gaussian | CGR | mechanical |  |  |  | RBFNN
| 350 WT steel[27] |  |  | (from other reference-method of analysis and prediction for variable amplitude fatigue crack growth)
13 | polyphenylene sulfide (PPS) matrix composites [59] | tribological |  | dry testing conditions and room temperature | material compositions (PPS matrix, Short carbon fiber, TiO2, PTFE, Graphite), Testing conditions (Sliding speed, Applied pressure) |  |  | tansig, purelin | tribological characteristic (Coefficient of friction, Specific wear rate) | mechanical |  |  |  | BPNN
application
14 | microalloyed pipeline steels[60] | petroleum industry |  | standard glass cell | chemical compositions (C, Mn, Nb, Ti, N, Mo, Ni, Al, Cu, Cr, V and CEIIW), microstructure consist of |  |  | hyperbolic sigmoid, linear | Icorr and Ecorr | chemical |  |  |  | BPNN
diffusion (ferrite/pearlite) and shear (bainite/martensite)
transformations, and corrosion cell characteristics
(reference electrode, scan rate, T, PO2, PCO2, NaCl , bicarbonate concentration)
15 | microalloyed | oil and natural gas industries |  | thermomechanical processing environment | chemical compositions (CEIIW, CEPcm, VTiNb, NbV, CrMoNiCu) and tensile properties (YS, UTS, El) |  |  | hyperbolic sigmoid, linear | toughness and hardness | mechanical |  |  |  | BPNN
API X70 line pipe steels[37]
16 | Ni–SiC composite coatings[61] | industrial applications |  | ultrasonic electrodeposition cell | Up, Csic, and Cd |  |  | not clearly defined | weight loss | chemical |  |  |  | MLP
17 | prestressed, | civil and structural engineering applications |  | accelerated carbonation experiment | SL, W/C, C/FA, C/CA and TA |  |  | not clearly defined for BPNN, radial basis function for RBFNN | DC | chemical |  |  |  | BPNN and RBFNN
posttensioned concrete (PC)[62]
18 | steel reinforced concrete[20] | civil engineering applications |  | Laboratory environment under constant relative concrete humidity conditions | T, ρAC,bar , ρAC,conc, ρDC |  |  | not clearly defined | icorr | chemical |  |  |  | MLP
19 | mild steel[63] | building industry |  | turning process | f, v, d and a |  |  | gaussian | Ra | mechanical |  |  |  | radial basis function network
20 | aluminum alloys[64] | aerospace and other fields |  | atmospheric environment | altitude, annual average temperature, average humidity, annual average sunshine and annual rainfall |  |  | not clearly defined | atmospheric corrosion rate | chemical |  |  |  | BPNN
21 | structural carbon steel[65] | industrial applications |  | atmospheric environment | T, RH, amount of precipitation, pH, SO2 and exposure time |  |  | not clearly defined | atmospheric corrosion weight loss | chemical |  |  |  | MLP
22 | AA3004 aluminum alloy[43] | can making |  | hot rolling, cold rolling and annealing processes | the ratio of initial to final thicknesses, reduction, preheating time and temperature, finish rolling temperature and the final annealing |  |  | logistic sigmoid | YS, El, UTS, | mechanical |  |  |  | BPNN
[5 empty] | temperature |  |  |  | ,
23 | steel strip[66] | industrial applications |  | HP hydraulic descaling operation | spray pressure, water |  |  | purelin, tansig | spray impact | mechanical |  |  |  | BPNN
flowrate, spray angle and vertical spray height
24 | aluminium-based, particulate-reinforced metal matrix composites (MMCs) [67] | structural |  | stirr casting process | different SiC (µm) particle size ranges |  |  | sigmoid | density and tensile strengths | mechanical |  |  |  | MLP
applications
25 | IN625 alloy [35] | aeronautic, aerospace, marine, |  | hot compression test | T, SR and S |  |  | sigmoid (tansig | flow stress | mechanical |  |  |  | MLP
|  | petrochemical industries and gas turbine engine components |  | (from other reference-Hot Deformation Mechanisms in a Powder Metallurgy Nickel-Base Superalloy IN 625) |  |  |  | and logsig)
26 | mild steel [68] | chemical and industrial applications |  | three-compartment glass cell | Hammett constants, dipole moment, |  |  | sigmoid | corrosion inhibitor efficiency | chemical |  |  |  | MLP
HOMO energy, LUMO energy, energy gap, molecular area and volume
27 | sandcrete materials [36] | civil engineering |  | uniaxial compression | W/B, |  |  | logistic sigmoid, hyperbolic tangent | compressive strength, Modulus of Elasticity | mechanical |  |  |  | BPNN
|  | projects |  |  | MK, B, SP and
UV
28 | structural carbon steel [29] | industrial applications |  | atmospheric environment | T, RH , precipitation, pH, SO2 and exposure time |  |  | not clearly defined | corrosion weight loss | chemical |  |  |  | MLP
29 | Ti–6Al–4V alloy[69] | aerospace, auto- motive and marine industries |  | turning process | s, t, v |  |  | tansig, Purelin | Ra | mechanical |  |  |  | MLP
30 | carbon steel manganese [70] | oil |  | corrosive environment | time, T and inhibitor concentration of inhibitor |  |  | gaussian | Zr and Zi | chemical |  |  |  | RBFNN
industry

## table1_nn_classification (hidden)
Neural networks | Topology | Number of layers | Activation function() | Connection type(fully, paritial) | Loss function(have it or not, it is your decision)
BPNN | Input-Hidden-Output (I do Not like this expression, but don't know how to express topology) | 3 | Sigmoid/tanh | fully | L1/L2/Cross entropy/…
Deep feed forward neural network
Deep belief neural network
…

## abbreviations
Date index | Abbreviation before 07.22 | Abbreviation 7.29 ~ | Full expression before 07.22 | Full expression-07.29 | Explanation
Negative if the cell is in grey color, it means it is not appropriate | a (saw it in paper, but not suitable) |  | acceleration of radial vibration
| Ag |  | Silver
| Al |  | Aluminum
| B |  | binder
| B3(OH)3 | B(OH)3 | boron content | Boron Hydroxide
| Bi |  | Bismuth
BPNN
| BSW |  | Basic Saturated Water |  | no need to use abbreviation
In confusing Not sure its correctness | C |  | Carbon
| C/CA |  | cement-coarse aggregate ratio
| Cd | J | current density
| C/FA |  | cement-fine aggregate ratio
| CEIIW |  | carbon equivalent
Wrong abbreviation or explanation | CEPcm |  | carbon equivalent based on the Ito-Bessyo equation
| CGR |  | crack growth rate
| Cl- |  | chloride ions concentration | Chloride ions
| Cr |  | chromium
| CrMoNiCu |  | the sum of chromium, molybdenum, nickel and copper concentrations |  | no need to use abbreviation
New added | Csic |  | SiC particle concentration
| Cu |  | copper
| da/dN |  | Corrosion-fatigue crack growth
| DNN |  | Deep neural network
| d |  | depth of cut
| DC |  | depth of carbonation
| Dmax |  | maximum pit depth
| E |  | potential
| Ecorr |  | corrosion potential
| ECP |  | principal environmental factor
| El | δ | elongation
| Electrochemical impedance spectroscopy |  | EIS
| f |  | feed rate
| FCGR |  | fatigue crack growth rate
| Fe |  | Iron
| H2SO4 |  | sulfuric acid
| HCl |  | hydrochloric acid
| HP (not necessary) |  | high pressure
| icorr |  | corrosion current density
| In |  | Indium
| ΔK |  | Stress intensity range
| KI |  | principal mechanical factor
| Li |  | lithium content | Lithium
| MK |  | metakaolin addition | metakaolin
| Mn |  | magnesium
| Mo |  | molybdenum
| N |  | nitrogen
| NaCl |  | chloride ion | Sodium chloride
| Nb |  | niobium
| NbV |  | the sum of niobium and vanadium concentrations | wrong and no need to use explanation
| Ni |  | nickel
| P | σ | (applied) stress
| P |  | Phosphorus
| ρAC,bar |  | AC resistivity over the steel bar
| ρAC,conc |  | AC resistivity remote from the steel bar
| ρDC |  | DC resistivity over the steel bar
| PCO2 |  | pressure of purged CO2 | Relative pressure of purged CO2
| PO2 |  | relative pressure of oxygen
| PTFE |  | Polytetrafluoroethylene
| Q |  | charge amount
| ¦∆R¦ |  | planar anisotropy
| Ra |  | surface roughness
| Re |  | Rhenium
| RH |  | relative humidity
| RBFNN |  | radiual basic function neural network
| Rp |  | polarization resistance
| S |  | Sulfur
| Sb |  | antimony
| SCC |  | stress corrosion cracking
| Si |  | Silicon
| SIF (not wrong) | KI (more common in context) | stress intensity factor
| SL |  | stress level of concrete
| Sn |  | Tin
| SO2 |  | sulphur dioxide
| SP |  | superplasticizer
| SR |  | solar radiation
| SR |  | strain rate
equivalent strain
equivalent strain rate
| ST |  | solidification temperature
| T |  | temperature
| TA |  | testing age
| Ti |  | titanium
| TiO2 |  | titanium dioxide
| TOE |  | Time of exposure
| TOF |  | Time of failure
| TOW |  | time of wetness
| Up |  | ultrasonic power
| τ |  | shear strength
| σs |  | Compressive strength
| UTS | σb | (ultimate) tensile strength
| UV |  | ultrasonic velocity
| V |  | vanadium
| v |  | cutting speed
| VTiNb |  | the sum of niobium, vanadium and titanium concentrations | wrong and no need to use explanation
| W |  | sample weight change
| w | F | frequency
| W/B |  | water-to-binder ratio | water/binder ratio
| W/C |  | water-cement ratio
| WV |  | wind velocity (speed)
| YS | σs | yield strength
| Zr and Zi | Zreal and Zimg | real and imaginary impedances
𝜀 ̇
𝜀 ̅
𝜀 ̅ ̇
𝑅 ̅

## for_excel_tests (hidden)
| applied areas |  | Experimental Environment
1 | industrial applications | industrial | atmospheric
2 | industrial applications | industrial | aqueous chloride solution
3 | distribution and transmission electric energy lines | electrical | atmospheric
4 | industrial applications | industrial | atmospheric and chemically defined environments
5 | industrial (nuclear waste disposal) | nuclear | BSW-12, temperature, pH, chloride concentration, saturated NaCl electrolyte (chemically defined environments)
6 | aerospace, automotive industries | aeronautic | quenching operation
7 | pressurized water reactors (PWR), steam generator (SG) tubing and penetration nozzles | electrical | PWR environments
8 | electronics industry | electrical | inhibitor addition (chemical environment)
9 | industrial applications | industrial | elevated temperature (on Thermechmastor-Z hot simulator)
10 | concrete structures and buildings | constructional | open atmosphere
11 | earthmoving machineries, gas pipelines, chemical industries and defense | machinery | corrosive environment
12 | aerospace and aviation industry | aeronautic | constant amplitude loading
13 | tribological application | machinery | dry testing conditions and room temperature
14 | petroleum industry | petrochemical | standard glass cell
15 | oil and natural gas industries | petrochemical | thermomechanical processing environment
16 | industrial applications | industrial | ultrasonic electrodeposition cell
17 | civil and structural engineering applications | civil | accelerated carbonation experiment
18 | civil engineering applications | civil | Laboratory environment under constant relative concrete humidity conditions
19 | building industry | constructional | turning process
20 | aerospace and other fields | aeronautic | atmospheric environment
21 | industrial applications | industrial | atmospheric environment
22 | can making | machinery | hot rolling, cold rolling and annealing processes
23 | industrial applications | industrial | HP hydraulic descaling operation
24 | structural | machinery | stirr casting process
25 | aeronautic, aerospace, marine, petrochemical industries and gas turbine engine components | petrochemical | hot compression test
26 | chemical and industrial applications | industrial | three-compartment glass cell
27 | civil engineering projects | civil | uniaxial compression
28 | industrial applications | industrial | atmospheric environment
29 | aerospace, auto- motive and marine industries | aeronautic | turning process
30 | oil industry | petrochemical | corrosive environment